## 1 README
KGPL Yarn Dyeing QC - QM master data build sheet
Companion to Specification v2.0. Everything needed to create the QM master data in KSD client 500.
Contents
2 MIC Master |  | 36 master inspection characteristics for QS21
3 Code Groups |  | Code groups and codes for QS41
4 Selected Sets |  | Selected sets with valuation for QS51
5 Inspection Plans |  | Characteristic assignment per stage for QP01
6 Sampling |  | Sampling procedures for QDV1 and the ISO 2859-1 table
7 Usage Decisions |  | UD code group for catalog 3
8 Open Items |  | What blocks entry, and what needs your numbers
Counts - live formulas over sheet '2 MIC Master'
Total characteristics | 36
Stage 1 - raw material | 8
Stage 2 - after dyeing | 15
Stage 3 - after winding | 13
Quantitative | 18
Qualitative | 18
Tier 1 - every batch / lot | 23
Tier 2 - per recipe / periodic | 11
Tier 3 - certification cycle | 2
Legend
Amber row |  | Blocked or placeholder - do not enter into SAP until resolved. See sheet 8.
'nominal' / 'target' |  | Limit is relative to the material's nominal value; enter the absolute figure per material in QP01, not in QS21.
'min 4-5' |  | Qualitative threshold - set by which codes are valuated as accepted in the selected set (sheet 4), not by a spec limit.
Correction to Specification v2.0
v2.0 states 37 characteristics. The correct figure is 36 - S1_GRD was counted twice, once inside the stage 1 table and once again in the master data list. This workbook is authoritative: 8 + 15 + 13 = 36.
Before you start
1. Resolve sheet 8 first. Two characteristics cannot be created until you supply a code list and a target.
2. Check the units of measure exist in CUNI. DTEX, CN and G/CM3 are not in the SAP standard set and may need creating.
3. Create code groups and selected sets (sheets 3 and 4) BEFORE the qualitative MICs - QS21 will reject a selected set that does not exist.
4. Create MICs at plant level with status 'Released' (2), then assign to inspection plans in QP01.
5. Percentage limits ('-2.0%') are relative. Enter them as absolute values per material in the inspection plan.

## 2 MIC Master
Stage | MIC | Short text (QS21, max 40) | Char. type | Dec. | UoM | Target | Lower limit | Upper limit | Cat. type | Selected set | Tier | Standard / method | Sampling | Note / open item
1 | S1_DEN | Linear density - denier verification | Quantitative | 1 | DTEX | nominal | -2.0% | +2.0% |  |  | 1 | ISO 2060 / ASTM D1907 | 20 breaks / 5 pkgs
1 | S1_ELG | Elongation at break | Quantitative | 1 | % | 23.0 | 18.0 | 28.0 |  |  | 1 | ISO 2062 / ASTM D2256 | 20 breaks / 5 pkgs
1 | S1_BWS | Boiling water shrinkage | Quantitative | 1 | % | 7.0 | 5.0 | 9.0 |  |  | 1 | ASTM D2259 | 5 packages | Also enforce range <= 1.5% across the 5
1 | S1_BFL | Broken filaments | Quantitative | 0 | EA | 0 |  | 2 |  |  | 1 | Visual under tension | ISO 2859-1 GIL II
1 | S1_PKD | Package density | Quantitative | 2 | G/CM3 | 0.39 | 0.36 | 0.42 |  |  | 1 | Mass / volume | ISO 2859-1 GIL II
1 | S1_PKW | Package weight | Quantitative | 2 | KG | nominal | -3.0% | +3.0% |  |  | 1 | Weighing | ISO 2859-1 GIL II
1 | S1_GRD | Grade | Qualitative |  |  | min AA |  |  | 1 | ZQC_GRADE | 1 | Internal grading rules | ISO 2859-1 GIL II | BLOCKED - grade code list required (Q2)
1 | S1_IDT | Lot identity vs SAP batch | Qualitative |  |  | Pass |  |  | 1 | ZQC_PF | 1 | Tag vs GREY_CODE | 100% of vendor batches | Auto-fail if batch draws >1 vendor lot
2 | S2_DE | Shade vs standard - delta E CMC(2:1) | Quantitative | 2 |  | 0.00 |  | 1.00 |  |  | 1 | ISO 105-J03 / AATCC EP6 | 3 pkgs: top/mid/bottom
2 | S2_INOUT | Inside-outside package variation | Qualitative |  |  | min 4-5 |  |  | 1 | ZQC_GREY | 1 | ISO 105-A02 | 2 pkgs x 2 layers
2 | S2_P2P | Package-to-package within batch | Qualitative |  |  | min 4 |  |  | 1 | ZQC_GREY | 1 | ISO 105-A02 | 3 pkgs: top/mid/bottom
2 | S2_B2B | Batch-to-batch vs master | Qualitative |  |  | min 4 |  |  | 1 | ZQC_GREY | 1 | ISO 105-A02 | 1 composite
2 | S2_LEVEL | Levelness / barre | Qualitative |  |  | min 4 |  |  | 1 | ZQC_GREY | 1 | ISO 105-A02 | Knitted sock, D65
2 | S2_STAIN | Stains, tip-dyeing, rust | Qualitative |  |  | Pass |  |  | 1 | ZQC_PF | 1 | Visual | ISO 2859-1 GIL II | Defect code required on fail
2 | S2_WFC | Washing fastness - colour change | Qualitative |  |  | min 4 |  |  | 1 | ZQC_GREY | 2 | ISO 105-C06 A1S | 1 composite / recipe
2 | S2_WFS | Washing fastness - staining | Qualitative |  |  | min 3-4 |  |  | 1 | ZQC_GREY | 2 | ISO 105-C06 A1S | 1 composite / recipe
2 | S2_RUBD | Rubbing fastness - dry | Qualitative |  |  | min 4 |  |  | 1 | ZQC_GREY | 2 | ISO 105-X12 | 1 composite / recipe
2 | S2_RUBW | Rubbing fastness - wet | Qualitative |  |  | min 3 |  |  | 1 | ZQC_GREY | 2 | ISO 105-X12 | 1 composite / recipe
2 | S2_PSPA | Perspiration fastness - acid | Qualitative |  |  | min 4 |  |  | 1 | ZQC_GREY | 2 | ISO 105-E04 | 1 composite / recipe
2 | S2_PSPB | Perspiration fastness - alkaline | Qualitative |  |  | min 4 |  |  | 1 | ZQC_GREY | 2 | ISO 105-E04 | 1 composite / recipe
2 | S2_SUBL | Sublimation fastness - dry heat | Qualitative |  |  | min 4 |  |  | 1 | ZQC_GREY | 2 | ISO 105-P01 | 1 composite / recipe | 180C / 30s
2 | S2_HCHO | Free formaldehyde | Quantitative | 0 | PPM | 0 |  | 75 |  |  | 3 | ISO 14184-1 | 1 / certification cycle | External cert - capture ref no.
2 | S2_AZO | Banned azo amines | Quantitative | 0 | PPM | 0 |  | 20 |  |  | 3 | EN ISO 14362-1 | 1 / certification cycle | External cert - capture ref no.
3 | S3_PKW | Package weight - net | Quantitative | 2 | KG | nominal | -1.5% | +1.5% |  |  | 1 | Weighing | ISO 2859-1 GIL II
3 | S3_PKL | Package length | Quantitative | 0 | M | nominal | -2.0% | +2.0% |  |  | 2 | ISO 2060 | Winder counter + verify
3 | S3_PKD | Package density | Quantitative | 2 | G/CM3 | 0.46 | 0.42 | 0.50 |  |  | 1 | Mass / volume | ISO 2859-1 GIL II
3 | S3_TAPER | Cone taper and traverse | Qualitative |  |  | Pass |  |  | 1 | ZQC_PF | 1 | Gauge vs cone format | ISO 2859-1 GIL II
3 | S3_RIBB | Ribboning / patterning | Qualitative |  |  | Pass |  |  | 1 | ZQC_PF | 1 | Visual | ISO 2859-1 GIL II
3 | S3_NOSE | Nose bulging / soft-hard edge | Qualitative |  |  | Pass |  |  | 1 | ZQC_PF | 1 | Visual | ISO 2859-1 GIL II
3 | S3_BFL | Broken filaments | Quantitative | 0 | EA | 0 |  | 2 |  |  | 1 | Visual under tension | ISO 2859-1 GIL II | Compare vs S1_BFL - delta is process-added
3 | S3_TENS | Winding tension | Quantitative | 1 | CN | target | -10.0% | +10.0% |  |  | 2 | Tensiometer | Per winding position | Also CV% <= 6
3 | S3_DEN | Final denier | Quantitative | 1 | DTEX | nominal | -2.0% | +2.0% |  |  | 2 | ISO 2060 | 20 breaks | Paired with S1_DEN
3 | S3_ELG | Final elongation | Quantitative | 1 | % | 23.0 | 18.0 | 28.0 |  |  | 2 | ISO 2062 | 20 breaks | Loss vs S1_ELG <= 8%
3 | S3_CONT | Contamination / stain | Qualitative |  |  | Pass |  |  | 1 | ZQC_PF | 1 | Visual | ISO 2859-1 GIL II | Defect code required on fail
3 | S3_MOIS | Moisture | Quantitative | 2 | % | 0.30 |  | 0.50 |  |  | 1 | ISO 6741-1 | 1 composite
3 | S3_OIL | Oil percent - coning oil | Quantitative | 2 | % | 1.50 | 1.00 | 2.00 |  |  | 1 | Solvent extraction | 1 composite | TARGET IS A PLACEHOLDER - confirm applicator setting

## 3 Code Groups
Code group | Catalog type | Group description | Code | Code description
ZQC_GREY | 1 | Grey scale rating ISO 105-A02 / A03 | GS10 | 1 - severe change
|  |  | GS15 | 1-2
|  |  | GS20 | 2
|  |  | GS25 | 2-3
|  |  | GS30 | 3
|  |  | GS35 | 3-4
|  |  | GS40 | 4
|  |  | GS45 | 4-5
|  |  | GS50 | 5 - no change
ZQC_PF | 1 | Pass / fail attribute | PASS | Pass
|  |  | FAIL | Fail
ZQC_GRADE | 1 | Yarn grade - BLOCKED, see sheet 8 | AA | Grade AA
|  |  | A | Grade A
|  |  | B | Grade B
ZQC_DEF2 | 9 | Defect codes - after dyeing | D201 | Barre / streaky
|  |  | D202 | Tip dyeing
|  |  | D203 | Oil stain
|  |  | D204 | Rust stain
|  |  | D205 | Inside-outside variation
|  |  | D206 | Shade off - lighter
|  |  | D207 | Shade off - darker
|  |  | D208 | Dye spot / speck
|  |  | D209 | Crushed package
ZQC_DEF3 | 9 | Defect codes - after winding | D301 | Ribboning / patterning
|  |  | D302 | Nose bulge
|  |  | D303 | Soft edge
|  |  | D304 | Hard edge
|  |  | D305 | Damaged cone
|  |  | D306 | Oil stain from winder
|  |  | D307 | Foreign fibre
|  |  | D308 | Broken filaments high
|  |  | D309 | Wrong label

## 4 Selected Sets
Selected set | Catalog type | Description | Code | Valuation | Applies to / note
ZQC_GREY | 1 | Grey scale - threshold set per characteristic in QP01 | GS10 | Reject | Default shown is for a 'min 4' characteristic. For 'min 3' (S2_RUBW) GS30 and GS35 also accept; for 'min 4-5' (S2_INOUT) GS40 rejects. Create three variants rather than one - see note below.
|  |  | GS15 | Reject
|  |  | GS20 | Reject
|  |  | GS25 | Reject
|  |  | GS30 | Reject
|  |  | GS35 | see note
|  |  | GS40 | Accept
|  |  | GS45 | Accept
|  |  | GS50 | Accept
ZQC_PF | 1 | Pass / fail | PASS | Accept | All attribute characteristics
|  |  | FAIL | Reject
ZQC_GRADE | 1 | Yarn grade | AA | Accept | BLOCKED - confirm whether grade B is acceptable for any product
|  |  | A | Accept
|  |  | B | Reject
Three grey-scale variants are required, because the acceptance threshold differs by characteristic:
ZQC_GREY3 | accept GS30 and above (min 3) |  | S2_RUBW
ZQC_GREY4 | accept GS40 and above (min 4) |  | S2_P2P, S2_B2B, S2_LEVEL, S2_WFC, S2_RUBD, S2_PSPA, S2_PSPB, S2_SUBL
ZQC_GREY45 | accept GS45 and above (min 4-5) |  | S2_INOUT
S2_WFS (min 3-4) needs a fourth variant ZQC_GREY35 accepting GS35 and above.

## 5 Inspection Plans
Plan / stage | Insp. type | Op. | Seq. | MIC | Short text | Sampling proc. | Insp. scope | Tier | Notes
ZQC_PLAN_S1 - Raw material | 01 | 0010 | 0010 | S1_DEN | Linear density - denier verification | ZQC_FIXED | 20 breaks / 5 pkgs | 1
|  |  | 0020 | S1_ELG | Elongation at break | ZQC_FIXED | 20 breaks / 5 pkgs | 1
|  |  | 0030 | S1_BWS | Boiling water shrinkage | ZQC_FIXED | 5 packages | 1 | Also enforce range <= 1.5% across the 5
|  |  | 0040 | S1_BFL | Broken filaments | ZQC_ATTR | ISO 2859-1 GIL II | 1
|  |  | 0050 | S1_PKD | Package density | ZQC_ATTR | ISO 2859-1 GIL II | 1
|  |  | 0060 | S1_PKW | Package weight | ZQC_ATTR | ISO 2859-1 GIL II | 1
|  |  | 0070 | S1_GRD | Grade | ZQC_ATTR | ISO 2859-1 GIL II | 1 | BLOCKED - grade code list required (Q2)
|  |  | 0080 | S1_IDT | Lot identity vs SAP batch | ZQC_FIXED | 100% of vendor batches | 1 | Auto-fail if batch draws >1 vendor lot
ZQC_PLAN_S2 - After dyeing | 03 | 0010 | 0090 | S2_DE | Shade vs standard - delta E CMC(2:1) | ZQC_FIXED | 3 pkgs: top/mid/bottom | 1
|  |  | 0100 | S2_INOUT | Inside-outside package variation | ZQC_FIXED | 2 pkgs x 2 layers | 1
|  |  | 0110 | S2_P2P | Package-to-package within batch | ZQC_FIXED | 3 pkgs: top/mid/bottom | 1
|  |  | 0120 | S2_B2B | Batch-to-batch vs master | ZQC_FIXED | 1 composite | 1
|  |  | 0130 | S2_LEVEL | Levelness / barre | ZQC_FIXED | Knitted sock, D65 | 1
|  |  | 0140 | S2_STAIN | Stains, tip-dyeing, rust | ZQC_ATTR | ISO 2859-1 GIL II | 1 | Defect code required on fail
|  |  | 0150 | S2_WFC | Washing fastness - colour change | ZQC_FIXED | 1 composite / recipe | 2
|  |  | 0160 | S2_WFS | Washing fastness - staining | ZQC_FIXED | 1 composite / recipe | 2
|  |  | 0170 | S2_RUBD | Rubbing fastness - dry | ZQC_FIXED | 1 composite / recipe | 2
|  |  | 0180 | S2_RUBW | Rubbing fastness - wet | ZQC_FIXED | 1 composite / recipe | 2
|  |  | 0190 | S2_PSPA | Perspiration fastness - acid | ZQC_FIXED | 1 composite / recipe | 2
|  |  | 0200 | S2_PSPB | Perspiration fastness - alkaline | ZQC_FIXED | 1 composite / recipe | 2
|  |  | 0210 | S2_SUBL | Sublimation fastness - dry heat | ZQC_FIXED | 1 composite / recipe | 2 | 180C / 30s
|  |  | 0220 | S2_HCHO | Free formaldehyde | ZQC_FIXED | 1 / certification cycle | 3 | External cert - capture ref no.
|  |  | 0230 | S2_AZO | Banned azo amines | ZQC_FIXED | 1 / certification cycle | 3 | External cert - capture ref no.
ZQC_PLAN_S3 - After winding | 04 | 0010 | 0240 | S3_PKW | Package weight - net | ZQC_ATTR | ISO 2859-1 GIL II | 1
|  |  | 0250 | S3_PKL | Package length | ZQC_FIXED | Winder counter + verify | 2
|  |  | 0260 | S3_PKD | Package density | ZQC_ATTR | ISO 2859-1 GIL II | 1
|  |  | 0270 | S3_TAPER | Cone taper and traverse | ZQC_ATTR | ISO 2859-1 GIL II | 1
|  |  | 0280 | S3_RIBB | Ribboning / patterning | ZQC_ATTR | ISO 2859-1 GIL II | 1
|  |  | 0290 | S3_NOSE | Nose bulging / soft-hard edge | ZQC_ATTR | ISO 2859-1 GIL II | 1
|  |  | 0300 | S3_BFL | Broken filaments | ZQC_ATTR | ISO 2859-1 GIL II | 1 | Compare vs S1_BFL - delta is process-added
|  |  | 0310 | S3_TENS | Winding tension | ZQC_FIXED | Per winding position | 2 | Also CV% <= 6
|  |  | 0320 | S3_DEN | Final denier | ZQC_FIXED | 20 breaks | 2 | Paired with S1_DEN
|  |  | 0330 | S3_ELG | Final elongation | ZQC_FIXED | 20 breaks | 2 | Loss vs S1_ELG <= 8%
|  |  | 0340 | S3_CONT | Contamination / stain | ZQC_ATTR | ISO 2859-1 GIL II | 1 | Defect code required on fail
|  |  | 0350 | S3_MOIS | Moisture | ZQC_FIXED | 1 composite | 1
|  |  | 0360 | S3_OIL | Oil percent - coning oil | ZQC_FIXED | 1 composite | 1 | TARGET IS A PLACEHOLDER - confirm applicator setting

## 6 Sampling
Sampling procedures for QDV1
Procedure | Type | Valuation | Basis | Used by
ZQC_ATTR | Attribute, single sampling | Acceptance number | ISO 2859-1, GIL II, normal severity | All pass/fail and defect-count characteristics
ZQC_FIXED | Fixed sample size | Manual / spec limits | Fixed n per the Sampling column of sheet 2 | Quantitative laboratory tests
ZQC_100 | 100 percent | Manual | Every unit | S1_IDT only
ISO 2859-1 - General Inspection Level II, normal severity
Lot size (packages) | Code letter | Sample size | Ac / Re at AQL 1.0 | Ac / Re at AQL 2.5 | Ac / Re at AQL 4.0
2 - 8 | A | 2 | 0 / 1 | 0 / 1 | 0 / 1
9 - 15 | B | 3 | 0 / 1 | 0 / 1 | 0 / 1
16 - 25 | C | 5 | 0 / 1 | 0 / 1 | 0 / 1
26 - 50 | D | 8 | 0 / 1 | 0 / 1 | 1 / 2
51 - 90 | E | 13 | 0 / 1 | 1 / 2 | 1 / 2
91 - 150 | F | 20 | 1 / 2 | 1 / 2 | 2 / 3
151 - 280 | G | 32 | 1 / 2 | 2 / 3 | 3 / 4
281 - 500 | H | 50 | 1 / 2 | 3 / 4 | 5 / 6
501 - 1200 | J | 80 | 2 / 3 | 5 / 6 | 7 / 8
AQL assignment
AQL 1.0 - critical | S1_IDT, S2_HCHO, S2_AZO - identity and chemical compliance
AQL 2.5 - major | Shade, package integrity, broken filaments, contamination
AQL 4.0 - minor | Cosmetic only
Lot size is the cheese count (ZPP_BATCHN.CHEESES) or the cone count from the packing record, so the app derives the sample size itself.

## 7 Usage Decisions
Code | Description | Trigger | Stock / process consequence | Follow-on
A | Accept | All tier-1 characteristics within limits; recipe holds a valid tier-2 qualification | Unrestricted use; released to next stage
A1 | Accept with deviation | Marginal result; concession signed by QC Manager | Unrestricted; deviation note carried on the batch | Requires approver authorisation
RD | Re-dye / correct | delta E above 1.0 but shade correctable; unlevelness at grade 3 | Blocked; batch reopened for correction | WIP Batch Close (reason QC-REDYE) then Cancel Production Confirmation
ST | Strip and re-dye | Shade not correctable by topping; severe barre | Blocked; stripping process | Mandatory S3_ELG re-check after
DG | Downgrade | Cosmetic or minor faults; yarn sound | Restricted use; B-grade stock
R | Reject | Chemical compliance failure; identity failure; elongation loss above 8% | Blocked; scrap or supplier return
Code group ZQC_UD, catalog type 3. Two corrections maximum before a QC Manager signature is required for a third.

## 8 Open Items
# | Blocks | Item | What is needed | Your answer
1 | S1_GRD | Grade code list | Is Grade supplier-declared or QC-assigned? If QC-assigned, the grade definitions and which grades are acceptable. Sheet 3 assumes AA / A / B with B rejected.
2 | S3_OIL | Coning oil target | The 1.00-2.00% in sheet 2 is a placeholder. Replace with your winder applicator setting and tolerance.
3 | Units | DTEX, CN, G/CM3 | These units are not in the SAP standard set. Confirm they exist in CUNI or have Basis create them.
4 | S2_HCHO / S2_AZO | External or in-house | If external, the app captures a certificate reference rather than a live measurement, and the screen design changes.
5 | Stage 1 frequency | Deliveries per day | Stage 1 is per supplier delivery lot, not per dye batch. The number drives the daily volume estimate.
6 | All limits | Process capability | Every limit is an industry-typical proposal. Check each against your own capability - a limit the plant cannot meet teaches operators to ignore the system.
7 | S1_BWS | Range limit | Spec v2 adds range <= 1.5% across 5 packages as a partial substitute for the dye uniformity test that was cut. Confirm this is workable.
8 | Recipe ID | Tier 2 automation | Is the dye recipe separately identified in SAP, or only DYE_CODE? Tier 2 skipping depends on knowing the first batch of a recipe.